## Energia
HOLEID | X | Y | Z | Axb | Mih | Mia | F80 | P80 | M | A | BWI | Mib | Mib* | Sh | k4 | Ehpgr | Emill | Etotal | Al (%) | Cu (%) | S (%) | U (%) | K (%) | Fe (%) | C (%) | Ca (%) | C Graf (%) | Cl (%) | F (%) | Mg (%) | Mn (%) | Na (%) | P (%) | Si (%) | Th (%)
120 | 342.4452 | -382.7203 | 337.81 | 19.77089 | 29.00224 | 34.85591 | 2174.238 | 97.10534 | 0.8084293 | 150 | 23.02272 | 32.61552 | 32.61552 | 0.6924131 | 0.9483932 | 3.884195 | 24.04598 | 27.93018 | 5.306138 | 0.9629672 | 0.279 | 0.001045478 | 2.011386 | 28.70654 | 0.0534 | 0.7292257 | 0 | 0.3313418 | 0.4266926 | 0.6621981 | 0.6925555 | 0.0155 | 0.023 | 18.3035 | 0.0003
121 | 127.0952 | -88.51032 | 251.62 | 20.99049 | 27.31713 | 33.22609 | 2188.543 | 115.5081 | 0.8551162 | 150 | 24.55279 | 33.55561 | 33.55561 | 0.6924131 | 0.9615406 | 3.70923 | 24.01987 | 27.7291 | 4.819751 | 0.3186013 | 0.0724 | 0.0003646887 | 2.893829 | 22.96433 | 0.0314 | 0.3179291 | 0 | 0.7358791 | 0.266137 | 0.6324065 | 0.3112176 | 0.03883159 | 0.023 | 22.64334 | 0.0003
122 | 186.6852 | -344.5703 | 334.54 | 16.68978 | 34.35636 | 39.91507 | 1983.826 | 102.0989 | 0.9736089 | 150 | 20.67628 | 28.30203 | 28.30203 | 0.6924131 | 0.9121495 | 4.425418 | 23.50539 | 27.93081 | 5.557536 | 0.3257793 | 0.1055 | 0.000850581 | 2.265636 | 23.94654 | 0.04995 | 0.3446445 | 0 | 0.3093865 | 0.1445783 | 0.6925118 | 0.3850237 | 0.1608487 | 0.023 | 21.53877 | 0.0003
123 | 297.1952 | -219.9003 | 266.55 | 21.20189 | 27.04476 | 32.96079 | 1969.797 | 116.7622 | 1.047199 | 150 | 21.28602 | 28.21941 | 28.21941 | 0.6924131 | 0.9637593 | 3.68072 | 21.57011 | 25.25083 | 5.559659 | 0.4494798 | 0.143 | 0.000623393 | 2.55356 | 27.28447 | 0.063 | 0.4910985 | 0 | 0.5555172 | 0.2936508 | 0.649053 | 0.6814394 | 0.03453482 | 0.023 | 19.47727 | 0.0003
124 | 365.4752 | -180.9503 | 264.01 | 18.82849 | 30.45385 | 36.24474 | 2222.82 | 100.8266 | 1.155266 | 150 | 17.54272 | 23.14143 | 23.14143 | 0.6924131 | 0.9377994 | 4.033047 | 20.20431 | 24.23736 | 6.03046 | 0.314799 | 0.0745 | 0.0003286489 | 2.690163 | 23.85536 | 0.015 | 1.128161 | 0 | 0.4345431 | 0.2972973 | 0.893295 | 0.385249 | 0.1686077 | 0.04923372 | 20.53084 | 0.0003
125 | 499.2752 | -248.8203 | 238.85 | 19.61285 | 29.23594 | 35.08042 | 2070.979 | 113.5596 | 0.9835314 | 150 | 21.83163 | 29.28263 | 29.28263 | 0.6924131 | 0.9466442 | 3.908273 | 22.62243 | 26.53071 | 5.6375 | 0.4588604 | 0.141 | 0.0005778902 | 2.157994 | 24.40597 | 0.0591 | 0.7598881 | 0 | 0.5137106 | 0.4921015 | 1.703545 | 0.6619403 | 0.0932634 | 0.07201493 | 20.04478 | 0.0003
126 | 406.1152 | -497.6203 | 339.53 | 20.47696 | 28.0022 | 33.89104 | 2236.927 | 111.796 | 0.9072117 | 150 | 22.82849 | 30.96741 | 30.96741 | 0.6924131 | 0.9560784 | 3.780652 | 23.04833 | 26.82898 | 5.79194 | 0.3739077 | 0.113 | 0.0005980558 | 2.430627 | 26.54264 | 0.0304 | 0.3387067 | 0 | 0.4148773 | 0.2581281 | 0.675164 | 0.4232427 | 0.05996604 | 0.023 | 20.17713 | 0.0003
127 | 500.9552 | -384.2903 | 251.97 | 17.74391 | 32.31532 | 38.0065 | 2241.268 | 100.4815 | 1.160174 | 150 | 17.4244 | 22.96614 | 22.96614 | 0.6924131 | 0.9250895 | 4.221563 | 20.60717 | 24.82873 | 6.54956 | 0.469698 | 0.136 | 0.0009010093 | 1.490627 | 22.79902 | 0.0443 | 0.8203324 | 0 | 0.2361725 | 0.2246521 | 1.257478 | 0.8705767 | 0.06045921 | 0.1049853 | 21.33099 | 0.0003
128 | 206.0252 | -172.0203 | 348.31 | 24.30702 | 23.58989 | 29.5469 | 1941.393 | 127.3125 | 1.015924 | 150 | 23.17283 | 30.5412 | 30.5412 | 0.6924131 | 0.9945364 | 3.313048 | 21.67253 | 24.98558 | 5.548948 | 0.3304596 | 0.0937 | 0.0005564951 | 2.900039 | 23.84264 | 0.0386 | 0.3122371 | 0 | 0.6676664 | 0.2598653 | 0.499044 | 0.5621415 | 0.04002488 | 0.023 | 22.55086 | 0.0003
129 | 462.4652 | -195.1503 | 144.25 | 22.92972 | 25.00685 | 30.95839 | 2111.507 | 117.7424 | 1.138454 | 150 | 19.76829 | 25.65532 | 25.65532 | 0.6924131 | 0.9812827 | 3.465247 | 19.88114 | 23.34639 | 2.716261 | 0.6795438 | 0.299 | 0.001245182 | 0.8639311 | 43.18092 | 0.0689 | 0.4136319 | 0 | 0.3198012 | 0.2535421 | 0.8157741 | 1.028432 | 0.0155 | 0.04751704 | 12.45141 | 0.0003
130 | 265.7352 | -26.78032 | 171.28 | 22.92972 | 25.00685 | 30.95839 | 1912.755 | 111.502 | 1.231376 | 150 | 18.16464 | 23.59491 | 23.59491 | 0.6924131 | 0.9812827 | 3.465247 | 18.96321 | 22.42845 | 3.172553 | 2.037188 | 0.604 | 0.003242779 | 0.9662027 | 37.66238 | 0.0522 | 0.9147793 | 0 | 0.298706 | 0.4904365 | 0.4199616 | 0.9554702 | 0.0155 | 0.09385797 | 14.02841 | 0.0003
131 | 80.23517 | 70.35968 | 155.54 | 19.76001 | 29.01821 | 34.87126 | 1949.456 | 131.0604 | 1.15093 | 150 | 21.31672 | 27.34911 | 27.34911 | 0.6924131 | 0.9482731 | 3.885842 | 21.70393 | 25.58977 | 5.227835 | 0.4929585 | 0.179 | 0.0006527914 | 2.822802 | 26.62008 | 0.0376 | 0.451328 | 0 | 0.7229958 | 0.3220829 | 0.5961298 | 0.6260985 | 0.07503379 | 0.023 | 19.95761 | 0.0003
26 | 772.2216 | -776.7444 | 327.3501 | 20.41178 | 28.09162 | 33.9776 | 2297.877 | 77.91835 | 0.8680227 | 106 | 20.36978 | 29.99489 | 27.85912 | 0.6924131 | 0.9553775 | 3.789945 | 21.68718 | 25.47713 | 5.630782 | 0.8898371 | 0.307 | 0.003174412 | 2.093112 | 8.508763 | 0.182 | 1.087459 | 0.015 | 0.04424012 | 0.0481232 | 1.324353 | 0.09131409 | 0.7560645 | 0.08756171 | 31.13398 | 0
49 | 197.7054 | -17.16907 | -33.55155 | 22.64805 | 25.31785 | 31.26602 | 2117.729 | 82.81869 | 0.7574617 | 106 | 23.88127 | 35.90798 | 33.84296 | 0.6924131 | 0.978497 | 3.498383 | 23.61281 | 27.11119 | 6.029326 | 0.4791423 | 0.12 | 0 | 2.772584 | 21.08993 | 0.0405 | 0.6084066 | 0.03313314 | 0.6914799 | 0.3292018 | 0.3892473 | 0.4199413 | 0.3500986 | 0.06041056 | 23.24497 | 0
52 | -224.6745 | 373.9037 | 146.9191 | 18.55678 | 30.89976 | 36.66868 | 2196.526 | 82.07192 | 0.87221 | 106 | 21.05965 | 30.83718 | 29.00066 | 0.6924131 | 0.9346694 | 4.078441 | 22.93039 | 27.00884 | 6.494574 | 0.612 | 0.225 | 0.000992 | 2.321758 | 10.88624 | 0.0918 | 3.685853 | 0.03555947 | 0.2850631 | 0.2211723 | 4.903295 | 0.1389535 | 0.2819641 | 0.09651163 | 22.29147 | 0
58 | 313.5645 | -159.9713 | -24.60953 | 28.5777 | 20.06459 | 25.95825 | 2158.737 | 79.98024 | 0.6614862 | 106 | 26.05482 | 40.29957 | 37.66542 | 0.6924131 | 1.032259 | 2.924827 | 23.86677 | 26.7916 | 4.213039 | 1.4506 | 0.472 | 0.002653542 | 1.899078 | 34.83969 | 0.0591 | 0.6013423 | 0.05469124 | 0.5219557 | 0.4109589 | 0.6318313 | 0.6465964 | 0.04529515 | 0.08667306 | 15.93749 | 0
65 | -856.1617 | 543.7953 | 230.2237 | 18.65183 | 30.7423 | 36.51911 | 2112.222 | 76.00875 | 1.023806 | 106 | 17.6922 | 25.5251 | 23.56684 | 0.6924131 | 0.9357683 | 4.062428 | 20.46874 | 24.53116 | 6.671765 | 0.347053 | 0.113 | 0.0005446109 | 1.204746 | 16.16569 | 0.103 | 2.186863 | 0.03032508 | 0.2904303 | 0.09751244 | 2.344118 | 0.317451 | 1.777119 | 0.07647059 | 22.97784 | 0
68 | -1002.078 | 578.1104 | 260.7465 | 21.38947 | 26.80758 | 32.72934 | 2248.869 | 81.7947 | 1.115348 | 106 | 17.13007 | 23.97147 | 22.52554 | 0.6924131 | 0.9657138 | 3.65584 | 18.97025 | 22.62609 | 2.962549 | 2.647201 | 1.12 | 0.004892956 | 0.339016 | 39.42118 | 0.0411 | 1.026275 | 0.05895234 | 0.09876052 | 0.7690073 | 2.094902 | 0.4045098 | 0.06748496 | 0.1262745 | 12.21863 | 0
68 | -1009.589 | 559.0017 | 220.0323 | 26.90678 | 21.31061 | 27.24005 | 2095.482 | 81.77497 | 0.9906786 | 106 | 19.0371 | 27.34485 | 25.69396 | 0.6924131 | 1.018054 | 3.06371 | 18.88328 | 21.94699 | 1.941603 | 0.4535276 | 0.158 | 0.0004765314 | 0.5714967 | 26.32977 | 0.0441 | 0.1973282 | 0.03930497 | 0 | 0.05816772 | 0.3484733 | 0.3152672 | 0.0155 | 0.023 | 25.21317 | 0
74 | -568.2613 | 459.5859 | 152.3711 | 18.93557 | 30.28164 | 36.08067 | 2216.776 | 82.17583 | 0.8411383 | 106 | 21.68868 | 31.94064 | 30.04753 | 0.6924131 | 0.9390234 | 4.015474 | 23.23626 | 27.25174 | 6.130435 | 0.5424658 | 0.17 | 0 | 2.068821 | 20.06673 | 0.0703 | 0.5593573 | 0.07210358 | 0.3921942 | 0.2366634 | 1.903403 | 0.4081285 | 0.658365 | 0.08468809 | 22.8465 | 0
81 | 909.5512 | -706.8345 | 292.8445 | 20.62635 | 27.79939 | 33.69453 | 2211.851 | 80.62571 | 0.9868818 | 106 | 18.80725 | 26.99227 | 25.27666 | 0.6924131 | 0.9576781 | 3.759551 | 20.45939 | 24.21894 | 6.047037 | 0.7069154 | 0.235 | 0.001143289 | 1.030609 | 27.43574 | 0.015 | 0.6172222 | 0.015 | 0.1738842 | 0.2388944 | 1.716296 | 0.7331481 | 0.0155 | 0.1142593 | 19.57926 | 0
3 | -315.8801 | 286.8803 | 191.3133 | 20.13166 | 28.4825 | 34.35529 | 2517.683 | 80.86406 | 0.8955604 | 106 | 20.10513 | 29.09966 | 27.26942 | 0.6924131 | 0.9523459 | 3.830486 | 21.52757 | 25.35806 | 5.930084 | 0.7020726 | 0.232 | 0.001036346 | 1.64961 | 25.87354 | 0.0983 | 0.3135129 | 0.015 | 0.3039167 | 0.3434718 | 1.825532 | 0.5357487 | 0.03256708 | 0.05912952 | 19.36141 | 0
15 | -825.5264 | 622.3005 | 217.8887 | 21.01993 | 27.27887 | 33.18885 | 2442.05 | 82.84599 | 0.9691463 | 106 | 19.19029 | 27.33922 | 25.76901 | 0.6924131 | 0.9618506 | 3.705229 | 20.54069 | 24.24592 | 6.647312 | 0.4078733 | 0.156 | 0.0008903154 | 1.748962 | 19.99765 | 0.015 | 0.6787879 | 0.015 | 0.3185377 | 0.1654357 | 2.009775 | 0.9208211 | 0.1106604 | 0.1612903 | 22.01916 | 0
18 | -525.0153 | 297.5997 | 182.2406 | 35.59645 | 16.10835 | 21.77569 | 2013.03 | 78.73215 | 1.115215 | 106 | 16.95574 | 24.0404 | 22.38437 | 0.6924131 | 1.08574 | 2.469778 | 15.91709 | 18.38686 | 5.036905 | 0.6423806 | 0.1895 | 0.002083597 | 1.72973 | 28.3625 | 0.08725 | 0.2178571 | 0.1029557 | 0.0165 | 0.02348993 | 0.5521825 | 0.1083333 | 0.6779923 | 0.04623016 | 18.53651 | 0
19 | 937.7506 | -530.6028 | 244.7069 | 21.55457 | 26.60225 | 32.52863 | 2452.434 | 81.89997 | 1.117185 | 106 | 16.95106 | 23.57302 | 22.15797 | 0.6924131 | 0.9674231 | 3.634259 | 18.7517 | 22.38596 | 5.896896 | 0.6045351 | 0.392 | 0.00366044 | 0.8405088 | 7.213923 | 0.076 | 2.830856 | 0.015 | 0.08046689 | 0.08082799 | 1.746002 | 0.09388523 | 2.522701 | 0.0611477 | 29.66058 | 0
28 | -521.6293 | 309.8612 | 279.7064 | 18.28264 | 31.36308 | 37.10788 | 2346.934 | 80.50143 | 0.9764065 | 106 | 18.82486 | 26.96913 | 25.24564 | 0.6924131 | 0.9314754 | 4.125449 | 21.37739 | 25.50284 | 5.47026 | 0.6050388 | 0.205 | 0.0007015789 | 0.9457692 | 26.87416 | 0.052 | 0.4888476 | 0.04173958 | 0.227344 | 0.130306 | 1.361338 | 0.6908922 | 0.2759615 | 0.023 | 20.77788 | 0
28 | -519.8027 | 316.3459 | 262.048 | 18.53538 | 30.93542 | 36.70253 | 2264.504 | 80.73841 | 0.9642632 | 106 | 19.13196 | 27.52419 | 25.78341 | 0.6924131 | 0.9344214 | 4.082065 | 21.50632 | 25.58838 | 5.612762 | 0.7025465 | 0.252 | 0.001120382 | 1.123654 | 24.74686 | 0.053 | 0.4177143 | 0.04749309 | 0.2332442 | 0.2221158 | 1.630095 | 0.5451429 | 0.2401923 | 0.06342857 | 21.28629 | 0
28 | -517.0604 | 325.9754 | 236.1137 | 18.16259 | 31.57038 | 37.30397 | 2455.272 | 80.47063 | 0.9470406 | 106 | 19.20031 | 27.57772 | 25.81296 | 0.6924131 | 0.930065 | 4.146429 | 21.68367 | 25.8301 | 6.242066 | 0.47393 | 0.174 | 0.0006728476 | 0.9879849 | 24.74299 | 0.015 | 0.4175277 | 0.015 | 0.1925849 | 0.1709742 | 1.81845 | 0.4136531 | 0.3504257 | 0.06199262 | 20.59852 | 0
64 | -672.7059 | 465.8395 | 272.5928 | 20.59896 | 27.83636 | 33.73037 | 2306.079 | 83.04585 | 0.9219457 | 106 | 20.15425 | 29.07213 | 27.41825 | 0.6924131 | 0.9573855 | 3.763399 | 21.42328 | 25.18668 | 5.529911 | 0.7690602 | 0.244 | 0.0004091386 | 1.154475 | 18.89181 | 0.0922 | 1.509181 | 0.05620997 | 0.464322 | 0.1475012 | 2.36387 | 0.2641658 | 1.707892 | 0.04896347 | 21.91609 | 0
64 | -680.6286 | 448.0574 | 228.3902 | 17.81512 | 32.18614 | 37.88491 | 1805.004 | 82.26294 | 1.034378 | 106 | 18.80323 | 27.04904 | 25.45232 | 0.6924131 | 0.9259421 | 4.208563 | 21.68159 | 25.89016 | 5.749463 | 0.413569 | 0.152 | 0.0007932976 | 0.9100881 | 24.06224 | 0.0306 | 0.424 | 0.015 | 0.1836759 | 0.1966236 | 1.818732 | 0.3666341 | 0.3459354 | 0.023 | 21.43688 | 0
1 | 556.433 | -521.9991 | 234.2835 | 39.12236 | 14.65658 | 20.19098 | 2501.024 | 83.63718 | 1.125319 | 106 | 17.03091 | 23.54802 | 22.24625 | 0.6924131 | 1.109584 | 2.29654 | 15.42294 | 17.71948 | 1.247967 | 2.453906 | 1.24 | 0.002819213 | 0.3293307 | 50.72004 | 0.0869 | 1.6012 | 0.02308529 | 0.1681207 | 0.05711472 | 0.3052761 | 0.1242643 | 0.3790354 | 0.08977525 | 7.929714 | 0.0003
5 | 204.1385 | -510.9946 | 287.9217 | 17.35628 | 33.03704 | 38.68406 | 2625.41 | 77.43639 | 0.767579 | 106 | 22.12489 | 33.04968 | 30.65072 | 0.6924131 | 0.9204017 | 4.293976 | 24.2157 | 28.50968 | 5.680773 | 0.4247634 | 0.193 | 0.001221221 | 1.378358 | 24.64729 | 0.0567 | 0.3533266 | 0.0368467 | 0.2067795 | 0.1267256 | 0.850942 | 0.4438841 | 0.1326493 | 0.04622925 | 20.89052 | 0.0003
6 | 497.1912 | -521.5242 | 289.6065 | 17.7114 | 32.37463 | 38.0623 | 2575.865 | 80.35391 | 0.8054117 | 106 | 21.79439 | 32.13518 | 30.06831 | 0.6924131 | 0.9246994 | 4.227527 | 23.78649 | 28.01402 | 7.006139 | 0.269309 | 0.143 | 0.000589391 | 1.584831 | 23.15019 | 0.0478 | 0.6843475 | 0.03478415 | 0.3397001 | 0.2588235 | 2.298494 | 0.4317645 | 0.4312734 | 0.0719388 | 19.46564 | 0.0003
6 | 503.289 | -505.6388 | 242.8568 | 28.27743 | 20.27766 | 26.17854 | 2497.552 | 84.63034 | 1.180207 | 106 | 16.50005 | 22.5813 | 21.3935 | 0.6924131 | 1.029754 | 2.948713 | 16.67759 | 19.6263 | 3.785905 | 1.949202 | 1.86 | 0.007462406 | 0.6527805 | 32.35198 | 0.0836 | 2.814753 | 0.01097601 | 0.2464115 | 0.064261 | 0.8192139 | 0.09098606 | 1.50761 | 0.1263034 | 15.32354 | 0.0003
13 | 355.0208 | -472.8247 | 188.4954 | 20.29501 | 28.25326 | 34.13391 | 2437.96 | 81.98889 | 0.7055329 | 106 | 24.74297 | 37.38516 | 35.15014 | 0.6924131 | 0.9541176 | 3.806725 | 24.97808 | 28.78481 | 6.156526 | 0.2905068 | 0.153 | 0.0005242718 | 1.418712 | 25.18234 | 0.0415 | 0.5916296 | 0.03885424 | 0.2936794 | 0.1952172 | 0.6511862 | 0.7913109 | 0.1018862 | 0.023 | 20.30749 | 0.0003
14 | 514.9757 | -338.7885 | 193.3415 | 23.61392 | 24.28228 | 30.23868 | 2605.077 | 78.09334 | 0.8855468 | 106 | 19.79416 | 28.79463 | 26.75873 | 0.6924131 | 0.9879412 | 3.387675 | 20.17625 | 23.56392 | 2.745184 | 1.708937 | 0.785 | 0.004255725 | 0.5602765 | 42.23198 | 0.074 | 0.7512602 | 0.06316499 | 0.1926947 | 0.4803074 | 1.13554 | 0.9150691 | 0.0155 | 0.1007412 | 12.14857 | 0.0003
14 | 509.1916 | -353.8565 | 148.9974 | 20.79756 | 27.57054 | 33.47244 | 2529.903 | 78.75204 | 0.8794845 | 106 | 20.06968 | 29.25044 | 27.23716 | 0.6924131 | 0.9595006 | 3.735697 | 21.27218 | 25.00788 | 4.10145 | 1.003454 | 0.348 | 0.00168906 | 0.7806667 | 29.13704 | 0.0386 | 0.5696445 | 0.03863433 | 0.3042311 | 0.2395269 | 1.778665 | 1.197357 | 0.03819048 | 0.09324111 | 18.50673 | 0.0003
132 | 459.7622 | -333.0046 | 140.8922 | 24.88093 | 23.04576 | 29.0004 | 2273.097 | 85.50018 | 0.8074519 | 106 | 22.91701 | 33.74194 | 32.04563 | 0.6924131 | 0.9998889 | 3.254048 | 22.19358 | 25.44762 | 6.052105 | 1.13977 | 0.358 | 0.002309198 | 2.175752 | 28.25761 | 0.0758 | 1.140576 | 0.06682861 | 0.4791949 | 0.5203575 | 0.4712454 | 1.647414 | 0.0155 | 0.1210947 | 16.63077 | 0.0003
11 | 556.9411 | -272.8962 | 176.8493 | 22.86204 | 25.08087 | 31.03168 | 2338.979 | 84.4688 | 0.9889671 | 106 | 19.19592 | 27.24712 | 25.80205 | 0.6924131 | 0.9806157 | 3.473143 | 19.96652 | 23.43966 | 6.768195 | 0.2261705 | 0.0778 | 0.0001 | 2.0655 | 21.77632 | 0.0399 | 0.5584474 | 0.02774233 | 0.2680688 | 0.3485968 | 1.184895 | 0.5930263 | 0.0389 | 0.1060876 | 21.45376 | 0.0003
11 | 554.1526 | -280.1603 | 155.4713 | 18.24804 | 31.42256 | 37.16417 | 2288.343 | 81.66943 | 1.172653 | 106 | 16.39158 | 22.7109 | 21.33316 | 0.6924131 | 0.9310696 | 4.131471 | 19.64971 | 23.78118 | 4.027368 | 1.924252 | 0.608 | 0.003380817 | 0.8890009 | 34.50364 | 0.015 | 0.9242857 | 0.0214713 | 0.3027792 | 0.7251347 | 0.8983599 | 0.7478996 | 0.04372136 | 0.1053732 | 15.56599 | 0.0003
11 | 552.5592 | -284.3113 | 143.2553 | 17.22369 | 33.29136 | 38.92211 | 2229.581 | 79.03684 | 0.921311 | 106 | 19.63681 | 28.60335 | 26.65769 | 0.6924131 | 0.9187798 | 4.319406 | 22.50175 | 26.82115 | 6.663556 | 0.2433694 | 0.103 | 0.0003857281 | 1.445375 | 21.87285 | 0.0737 | 0.393369 | 0.049523 | 0.2008258 | 0.2107819 | 1.994283 | 0.4438222 | 0.1269718 | 0.09537113 | 20.71205 | 0.0003
13 | 347.9547 | -491.2325 | 242.6687 | 20.60791 | 27.82427 | 33.71865 | 2375.658 | 85.74439 | 0.7534702 | 106 | 24.17071 | 35.91179 | 34.12974 | 0.6924131 | 0.9574811 | 3.762141 | 24.41012 | 28.17226 | 5.772387 | 0.3939276 | 0.196 | 0.001055608 | 2.241408 | 25.94554 | 0.131 | 0.3052598 | 0.1005764 | 0.3043009 | 0.1394901 | 0.7222128 | 0.3187804 | 0.06488263 | 0.04651294 | 19.46539 | 0.0003
13 | 351.8646 | -481.0467 | 212.6925 | 19.50571 | 29.39651 | 35.23448 | 2280.797 | 85.48982 | 0.8622813 | 106 | 21.70463 | 31.57458 | 29.98635 | 0.6924131 | 0.9454523 | 3.924791 | 22.978 | 26.90279 | 5.587643 | 0.3782372 | 0.153 | 0.001483622 | 1.448414 | 25.52667 | 0.0436 | 0.3439728 | 0.02074642 | 0.1795897 | 0.1066282 | 0.8479302 | 0.3463492 | 0.05074627 | 0.023 | 19.98157 | 0.0003
48 | 420.3084 | -308.0853 | 164.7562 | 26.0125 | 22.04325 | 27.98669 | 2368.572 | 79.95305 | 0.9888771 | 106 | 18.53282 | 26.50118 | 24.76693 | 0.6924131 | 1.01017 | 3.144495 | 18.6741 | 21.8186 | 2.990834 | 3.410303 | 1.11 | 0.004078431 | 1.056475 | 39.51294 | 0.0469 | 2.192502 | 0.03347258 | 0.2399879 | 1.794973 | 0.8376472 | 0.5160671 | 0.0155 | 0.1038581 | 10.35106 | 0.0003
2 | 740.8947 | -292.4864 | 247.7831 | 21.5199 | 26.64511 | 32.57056 | 2468.309 | 82.84667 | 1.026393 | 106 | 18.28618 | 25.7651 | 24.28536 | 0.6924131 | 0.967065 | 3.638767 | 19.71092 | 23.34969 | 6.35038 | 0.3290724 | 0.15 | 0.003090079 | 2.387212 | 3.471179 | 0.0775 | 1.529747 | 0.03723565 | 0.05410558 | 0.08962494 | 0.9386678 | 0.0265 | 1.637393 | 0.023 | 33.23335 | 0
2 | 729.0793 | -323.2665 | 161.8937 | 19.88919 | 28.82973 | 34.68995 | 2416.458 | 83.29637 | 0.8861611 | 106 | 20.74549 | 30.03154 | 28.34357 | 0.6924131 | 0.9496954 | 3.866393 | 22.09747 | 25.96387 | 7.507056 | 0.362623 | 0.11 | 0.0004540967 | 1.452823 | 16.26529 | 0.015 | 1.196613 | 0.04900116 | 0.1327265 | 0.1266312 | 3.426152 | 0.2088429 | 0.2222967 | 0.023 | 23.34149 | 0
5 | 196.9465 | -529.7302 | 340.2022 | 19.0719 | 30.06518 | 35.8742 | 2549.334 | 81.65929 | 0.8127446 | 106 | 21.87052 | 32.13861 | 30.18805 | 0.6924131 | 0.9405741 | 3.993355 | 23.2425 | 27.23586 | 6.60566 | 0.5087236 | 0.215 | 0.001248799 | 0.4110793 | 28.46604 | 0.131 | 0.09433962 | 0.1450521 | 0.09919018 | 0.00973236 | 1.116981 | 0.2830189 | 0.0155 | 0.023 | 17.72642 | 0
5 | 213.9921 | -485.3251 | 216.2928 | 24.08205 | 23.81026 | 29.76751 | 2514.105 | 81.80845 | 1.276979 | 106 | 15.13895 | 20.52213 | 19.28504 | 0.6924131 | 0.9924118 | 3.336854 | 16.71801 | 20.05486 | 3.727359 | 3.160865 | 1.67 | 0.009952875 | 0.4026897 | 35.61106 | 0.0341 | 0.6024786 | 0.04577138 | 0.0165 | 0.05371703 | 0.7740705 | 0.1163012 | 1.295293 | 0.1677788 | 14.03051 | 0
6 | 512.9719 | -480.4139 | 168.6211 | 18.36984 | 31.21421 | 36.9669 | 2452.184 | 86.48415 | 0.8043502 | 106 | 22.94643 | 33.57941 | 31.97896 | 0.6924131 | 0.9324953 | 4.110362 | 24.33867 | 28.44903 | 6.672532 | 0.3123772 | 0.109 | 0.001072437 | 1.458947 | 22.57283 | 0.015 | 0.6803519 | 0.05158922 | 0.1665967 | 0.1421078 | 1.784946 | 0.3577713 | 0.1405742 | 0.09775171 | 20.29912 | 0
6 | 524.616 | -450.0801 | 79.3503 | 20.52117 | 27.94188 | 33.83262 | 2262.596 | 84.94716 | 0.7482898 | 106 | 24.30805 | 36.32999 | 34.44987 | 0.6924131 | 0.9565527 | 3.77438 | 24.58385 | 28.35823 | 5.667976 | 0.4842707 | 0.151 | 0.00085796 | 2.558389 | 26.98428 | 0.0332 | 0.5166994 | 0.06213272 | 0.3837509 | 0.2692308 | 0.5265226 | 0.4165029 | 0.1251198 | 0.023 | 19.3222 | 0
132 | 468.8397 | -309.357 | 210.4858 | 24.13176 | 23.76121 | 29.71844 | 2228.161 | 85.28293 | 0.9655112 | 106 | 19.80867 | 28.29052 | 26.85187 | 0.6924131 | 0.9928826 | 3.33156 | 20.07572 | 23.40728 | 4.561644 | 1.600384 | 0.439 | 0.002115203 | 1.52929 | 32.07632 | 0.109 | 1.569472 | 0.1249665 | 0.3089168 | 0.8128908 | 1.138943 | 0.9315068 | 0.03885602 | 0.08023483 | 15.19961 | 0
132 | 467.0625 | -313.9869 | 196.8603 | 28.91508 | 19.83049 | 25.71567 | 2481.669 | 89.33548 | 1.266659 | 106 | 16.10935 | 21.60135 | 20.73258 | 0.6924131 | 1.035049 | 2.898514 | 16.25678 | 19.1553 | 2.29521 | 4.521024 | 1.4 | 0.003346457 | 0.6229268 | 42.58651 | 0.015 | 1.955034 | 0.03651958 | 0.1440476 | 1.077146 | 1.302053 | 0.6510264 | 0.06282927 | 0.08602151 | 9.505376 | 0
132 | 463.4559 | -323.3824 | 169.2098 | 20.04644 | 28.60359 | 34.47209 | 2516.635 | 79.55126 | 0.8230098 | 106 | 21.33466 | 31.43071 | 29.33838 | 0.6924131 | 0.9514171 | 3.843019 | 22.4812 | 26.32422 | 7.041431 | 0.2154696 | 0.0572 | 0.0001 | 2.087558 | 14.48211 | 0.015 | 3.632768 | 0.03709656 | 0.2751094 | 0.093359 | 3.143126 | 0.165725 | 0.3157846 | 0.04708098 | 21.48964 | 0
13 | 338.9459 | -514.7013 | 311.7361 | 24.56558 | 23.3416 | 29.29784 | 2304.556 | 87.38689 | 0.8874694 | 106 | 21.46203 | 30.93741 | 29.5364 | 0.6924131 | 0.9969598 | 3.286165 | 21.15689 | 24.44305 | 5.987037 | 0.3441258 | 0.232 | 0.01062136 | 1.875 | 20.18704 | 0.0681 | 1.07037 | 0.04975027 | 0.4817552 | 0.1477547 | 0.7388889 | 0.25 | 1.533366 | 0.05 | 21.84074 | 0
19 | 943.5753 | -520.9017 | 274.1461 | 21.7546 | 26.35765 | 32.28914 | 2585.172 | 79.77629 | 0.9098713 | 106 | 19.62668 | 28.3348 | 26.4665 | 0.6924131 | 0.9694807 | 3.608501 | 20.60582 | 24.21432 | 5.925501 | 0.5491749 | 0.246 | 0.001793103 | 1.086804 | 9.048711 | 0.056 | 1.854823 | 0.015 | 0.0516157 | 0.174206 | 4.063037 | 0.07067813 | 0.1999022 | 0.05730659 | 26.55396 | 0
29 | 894.1223 | -605.6113 | 326.2274 | 19.10343 | 30.01554 | 35.82681 | 2386.415 | 78.01333 | 0.9375605 | 106 | 19.05608 | 27.59997 | 25.64223 | 0.6924131 | 0.9409316 | 3.988277 | 21.20435 | 25.19263 | 6.068834 | 0.1793013 | 0.0558 | 0.0001 | 0.4181051 | 21.29828 | 0.015 | 1.265774 | 0.015 | 0.11363 | 0.08788025 | 4.235182 | 0.5200765 | 0.0155 | 0.023 | 20.56788 | 0
133 | 493.5313 | -257.6324 | 181.8623 | 22.29043 | 25.72405 | 31.66669 | 2575.841 | 82.95779 | 0.749413 | 106 | 23.57401 | 35.044 | 33.04198 | 0.6924131 | 0.9749215 | 3.541523 | 23.36534 | 26.90686 | 5.30659 | 0.4377358 | 0.113 | 0.0008795411 | 2.538304 | 26.05922 | 0.031 | 0.8634193 | 0.05763437 | 0.4834789 | 0.5569862 | 1.690544 | 0.5711557 | 0.0705653 | 0.05539637 | 18.09169 | 0
48 | 422.0523 | -302.7181 | 180.2612 | 22.23553 | 25.78756 | 31.72922 | 2352.521 | 81.77528 | 0.8992641 | 106 | 20.32876 | 29.4843 | 27.70427 | 0.6924131 | 0.9743687 | 3.548254 | 21.0044 | 24.55266 | 6.753346 | 0.3069853 | 0.0848 | 0.0004435873 | 1.729651 | 18.08987 | 0.0396 | 2.045889 | 0.04329669 | 0.265104 | 0.2200296 | 1.871893 | 0.5602294 | 0.2687016 | 0.05353728 | 22.27916 | 0
48 | 407.4856 | -347.5499 | 50.74803 | 21.14629 | 27.11587 | 33.03011 | 2325.599 | 83.21528 | 0.8566143 | 106 | 21.4121 | 31.27074 | 29.50622 | 0.6924131 | 0.9631774 | 3.688169 | 22.16232 | 25.85049 | 5.546085 | 0.4169811 | 0.123 | 0.000755814 | 2.392756 | 21.08622 | 0.015 | 0.6739346 | 0.03368764 | 0.3130788 | 0.2833169 | 1.06442 | 0.5173439 | 0.0155 | 0.1367691 | 21.68484 | 0
48 | 405.3189 | -354.2182 | 31.48433 | 22.78539 | 25.16525 | 31.11517 | 2278.802 | 78.8728 | 0.8701738 | 106 | 20.5003 | 30.13534 | 28.07147 | 0.6924131 | 0.9798586 | 3.482136 | 21.00036 | 24.4825 | 4.880466 | 0.5475285 | 0.177 | 0.0007511737 | 1.574783 | 23.84257 | 0.015 | 0.6122449 | 0.03831995 | 0.220134 | 0.1937349 | 0.9368319 | 0.5344995 | 0.0155 | 0.07385811 | 20.50729 | 0